## 工作表1
Doc No. | VCAR No. | Sub No. | Project Code | Site | Customer Code | Vendor Code | Issue Date | Insp Date | Due Date | Issue level | Part No. | Material Desc | Material Type | RT No. | Defect Mode | Defect Mode Desc | PO No. | Invoice No. | Lot No. | Rev QTY | Rjt QTY | Simple Size | Defect No. | Defect Rate | CAR Type | ASE Spec No. | MC_PUR | OPL | CAR_STATUS | REPLY_STATUS | 內部/外部 | ENGINEER | RESPONSE_DATE | Initiator_Empno | Sub_Item | Scoring | Over_Due | SQE Approve
230327-7 | 200000088760 | 1 | general | RM | TSM | 14971 | 2023/3/27 下午 03:58:00 | 2023/3/27 下午 04:02:40 | 2023/4/1 上午 08:05:02 | Major | 4609920101 | TY BGA 50X50 DWN-J-150-TSM MPPO-LP_CF | Tray | D32146WB18 | 表面阻抗測試Surface resistivity test | Surface resistivity test表面阻抗測試 SPEC:1.0x10^4~1.0x10^9 OHMS ACT:3.9X10^11,3.5X10^11,3.1X10^11,2.1X10^11,2.8X10^11 OHMS LOT:F23340017 | 6100633272 | DTS230322-04 | F23340017; | 210 | 210 | 5 | 5 | 100% | 8D Non FA | 62-31-0020-0037 | Others | NA | 結案 | 結案 | vendor | 馬鵬順 | 2023/3/31 下午 02:20:25 | 22654 | RM Diameter/function quality | -15 | 0 | 2023/3/28 上午 08:05:02
230328-1 | 200000088761 | 1 | general | A3 | QCM | 01791 | 2023/3/28 上午 01:08:00 | 2023/3/28 上午 12:00:00 | 2023/4/7 下午 04:43:12 | Minor | 1226448102 | S 9.6X7.8 STKFCUFBGA 3 MO1J QCM A301120 | Substrate | D32412JU11 | 銲球墊異物Solder ball pad foreign material | Ball Pad Area (BGA side) On Pad: Reject if >10% of pad area 球墊區域 (BGA面) 球墊上: 拒收大於球墊面積的10% Actual:16.2% LOT: MGP330301100 OCR: MGP330301100 0606 | 6100638682 | PK1S2331149 | MGP330301100; | 10819 | 10819 | 1305 | 1 | .08% | 3D | 62-31-0020-0109 |  | NA | 採購決議處置方式 | 待 Vendor 回覆 | vendor | 曾國倫 |  | K15869 | Others | -10 | 1 | 2023/4/6 下午 04:43:12
230328-2 | 200000088758 | 1 | general | RM |  | 02545 | 2023/3/28 上午 03:44:00 | 2023/3/28 上午 12:00:00 | 2023/4/3 上午 08:51:35 | Major | 4300149101 | REEL_HSS_13X4X4.5_EBC404-210 | Reel | D32743OK06 | 厚度Thickness | SPEC:DRAWING圖面:1.6~2.0MM ACT:2.08/2.13/2.05/2.03/2.06 MM | 6100614122 | R230327-2 | 230327; | 100 | 100 | 5 | 5 | 100% | 8D Non FA | 62-31-0020-0102 | NCMR:20230330120118 | NA | 結案 | 待 Vendor 回覆 | vendor | 王家賢 |  | C6452 | RM Diameter/function quality | -15 | 5 | 2023/3/30 上午 08:51:35
230328-4 | 200000088759 | 1 | general | A3 | QCM | 01791 | 2023/3/28 上午 05:31:00 | 2023/3/28 上午 12:00:00 | 2023/4/1 上午 10:45:57 | Minor | 1226943105 | S 11.1X12 FCLFBGA 2SI5V QCM A307100 | Substrate | D32512JU04 | 拒銲劑異物Solder mask foreign material | SPEC:Reject any attached FM that can not be removed by airgun 拒收任何無法由氣槍除去的異物附著 ACT:拒銲劑異物_SOLDER MASK FOREIGN MATERIAL LOT:MGP230856800 OCR:MGP230856800 2601 A*1 | 6100646767 | PK1S2331183 | MGP230856800; | 37 | 35 | 94.59% | 1 | .22% | 3D | 62-31-0020-0109 |  | NA | 採購決議處置方式 | 待 Vendor 回覆 | vendor | 曾國倫 |  | F3078 | Others | -10 | 7 | 2023/3/31 上午 10:45:57
230328-5 | 200000088762 | 1 | general | A3 | QCM | 01791 | 2023/3/28 上午 06:24:00 | 2023/3/28 上午 12:00:00 | 2023/4/1 上午 10:45:23 | Minor | 1226448102 | S 9.6X7.8 STKFCUFBGA 3 MO1J QCM A301120 | Substrate | D32412JU26 | 缺拒銲劑Lack solder mask | SPEC: No Metal exposure allowed 不允許露出金 屬 ACT: Lack solder mask 缺拒銲劑 LOT : MGP330327700 OCR: MGP330327700 0204 | 6100638682 | PK1S2331149 | MGP330327700; |  |  |  | 1 | .08% | 3D | 62-31-0020-0109 |  | NA | 採購決議處置方式 | 待 Vendor 回覆 | vendor | 曾國倫 |  | 33445 | Others | -10 | 7 | 2023/3/31 上午 10:45:23
230328-6 | 200000088763 | 1 | general | RM |  | 14971 | 2023/3/28 下午 03:22:00 | 2023/3/28 上午 12:00:00 | 2023/4/2 下午 03:25:28 | Major | 4609990101 | TY BGA 27.7X26.07 DWN-J-150-TSA MPPO | Tray | D32546WB03 | 表面阻抗測試Surface resistivity test | 表面阻抗測試Surface resistivity test SPEC:1.0X10^4~1.0X10^9 OHMS ACT:3.3x10^11, 2.8x10^11, 1.8x10^11, 3.0x10^11, 1.9x10^11 OHMS | 6200119683 | YTH230325-02 | D22XZT161; |  |  |  | 5 | 100% | 8D Non FA | 62-31-0020-0037 |  | NA | 結案 | 結案 | vendor | 馬鵬順 | 2023/3/31 下午 02:20:06 | G1481 | RM Diameter/function quality | -15 | 0
230328-7 | 200000088764 | 1 | general | RM |  | 14971 | 2023/3/28 下午 03:25:00 | 2023/3/28 上午 12:00:00 |  |  | 4609990101 | TY BGA 27.7X26.07 DWN-J-150-TSA MPPO | Tray | D32546WB04 | 表面阻抗測試Surface resistivity test | SPEC:1.0X10^4~1.0X10^9 OHMS ACT:3.6x10^11, 2.7x10^11, 2.3x10^11, 3.4x10^11, 1.9x10^11 OHMS | 6200119683 | YTH230325-02 | D22X9T161; | 37 | 35 | 94.59% | 5 | 100% |  | 62-31-0020-0037 |  | NA | 取消 |  |  | 馬鵬順 |  | G1481 |  | 0
230329-1 | 200000088767 | 1 | general | RM |  | 06749 | 2023/3/29 上午 06:31:00 | 2023/3/28 上午 12:00:00 |  |  | 3100727111 | H/S FC 42.5X42.5 3600-0285 CornerCu AMB | Heat Slug | D31531TT04 | 標籤_圖號不符 | 標籤_圖號不符 SPEC:drawing no:619-06-3600-0285 REV.ORI 圖號:619-06-3600-0285 REV.ORI. ACT:Label:619-06-3600-0285 REV.A 標籤:619-06-3600-0285 REV.A | 6100649498 | CK12030207 | EN11203212; |  | 2 | 5.405% | 1 | 100% |  | 62-31-0020-0071 |  | NA | 工程師審核中 |  |  | 黃慧菁 |  | K04105 |  | 0
230329-4 | 200000088782 | 1 | general | A1 | RLK | 09869 | 2023/3/29 上午 11:32:00 | 2023/3/29 上午 12:00:00 | 2023/3/30 下午 04:17:03 | Minor | 1108325101 | L 8.500X 8.050 LQFP CE LH17 RLK A29907C | Lead Frame | C62711XG50 | 氧化Oxidation | SPEC:Active area Not allowed 工作區不得有 ACT:Oxidation 氧化 | 6100605272 | B01-220600261 | 22010814; | 43896 | 43896 | 76 | 5 | 6.58% | 3D | 62-31-0020-0036 |  | NA | 結案 | 待 Vendor 回覆 | vendor | 王太田 |  | 22655 | RM cosmetic defect >2 ea | -10 | 9
| 200000088672 | 1 | general | A3 | VSK | 08045 | 2023/3/29 上午 11:43:00 | 2023/3/6 上午 12:00:00 |  |  | 1225147101 | S15.55X3.95MFC 179A0 121SS51 VSK A285820 | Substrate | D30312M302 | 缺拒銲劑Lack solder mask |  | 6100645792 | ASEKH230303-103 | 2; | 5855 |  | 3 | 2 | 66.67% |  | 32-31-0020-0096 |  | NA | 草稿 |  |  |  |  | K07755 |  | 0
230329-5 | 200000088783 | 1 | general | A1 | RLK | 09869 | 2023/3/29 上午 11:45:00 | 2023/3/29 上午 12:00:00 | 2023/3/30 下午 04:17:18 | Minor | 1108325101 | L 8.500X 8.050 LQFP CE LH17 RLK A29907C | Lead Frame | C62811XG17 | 氧化Oxidation | SPEC:Active area Not allowed 工作區不得有 ACT:Oxidation 氧化 | 6100605272 | B01-220600274 | 22010894; | 89400 | 89400 | 76 | 8 | 10.53% | 3D | 62-31-0020-0036 |  | NA | 結案 | 待 Vendor 回覆 | vendor | 王太田 |  | 22655 | RM cosmetic defect >2 ea | -10 | 9
230329-6 | 200000088784 | 1 | general | A1 | RLK | 09869 | 2023/3/29 下午 01:09:00 | 2023/3/29 上午 12:00:00 | 2023/3/30 下午 04:17:30 | Minor | 1108325101 | L 8.500X 8.050 LQFP CE LH17 RLK A29907C | Lead Frame | C62811XG18 | 氧化Oxidation | SPEC:Active area Not allowed 工作區不得有 ACT:Oxidation 氧化 | 6100605272 | B01-220600274 | 22010916; | 85512 | 85512 | 76 | 3 | 3.95% | 3D | 62-31-0020-0036 |  | NA | 結案 | 待 Vendor 回覆 | vendor | 王太田 |  | 22655 | RM cosmetic defect >2 ea | -10 | 9
230329-7 | 200000088785 | 1 | general | A1 | RLK | 09869 | 2023/3/29 下午 01:21:00 | 2023/3/29 上午 12:00:00 | 2023/3/30 下午 04:17:43 | Minor | 1108325101 | L 8.500X 8.050 LQFP CE LH17 RLK A29907C | Lead Frame | C62811XG19 | 氧化Oxidation | SPEC:Active area Not allowed 工作區不得有 ACT:Oxidation 氧化 | 6100605272 | B01-220600274 | 22010917; | 29400 | 29400 | 76 | 3 | 3.95% | 3D | 62-31-0020-0036 |  | NA | 結案 | 待 Vendor 回覆 | vendor | 王太田 |  | 22655 | RM cosmetic defect >2 ea | -10 | 9
230329-8 | 200000088786 | 1 | general | A1 | RLK | 09869 | 2023/3/29 下午 01:25:00 | 2023/3/29 上午 12:00:00 | 2023/3/30 下午 04:19:41 | Minor | 1108325101 | L 8.500X 8.050 LQFP CE LH17 RLK A29907C | Lead Frame | C70111XG13 | 氧化Oxidation | SPEC:Active area Not allowed 工作區不得有 ACT:Oxidation 氧化 | 6100605272 | B01-220700009 | 22010966; | 44760 | 44760 | 76 | 10 | 13.16% | 3D | 62-31-0020-0036 |  | NA | 結案 | 待 Vendor 回覆 | vendor | 王太田 |  | 22655 | RM cosmetic defect >2 ea | -10 | 9
230329-9 | 200000088787 | 1 | general | A1 | RLK | 09869 | 2023/3/29 下午 01:33:00 | 2023/3/29 上午 12:00:00 | 2023/3/30 下午 04:20:13 | Minor | 1108325101 | L 8.500X 8.050 LQFP CE LH17 RLK A29907C | Lead Frame | C70111XG14 | 氧化Oxidation | SPEC:Active area Not allowed 工作區不得有 ACT:Oxidation 氧化 | 6100605272 | B01-220700009 | 22010974; | 95760 | 95760 | 76 | 24 | 31.58% | 3D | 62-31-0020-0036 |  | NA | 結案 | 待 Vendor 回覆 | vendor | 王太田 |  | 22655 | RM cosmetic defect >2 ea | -10 | 9
230329-10 | 200000088780 | 1 | general | RM |  | 14971 | 2023/3/29 下午 03:14:00 | 2023/3/29 下午 03:15:38 |  |  | 4609032101 | TY LFBGA 24x27.7 DWN-J-150-TSA MPPO-LP | Tray | D32146WB33 | 表面阻抗測試Surface resistivity test | Surface resistivity test表面阻抗測試超規 SPEC:1.0X10^4~1.0X10^9 OHMS ACT:3.2x10^9,2.1x10^11,1.7x10^10,3.2x10^10,5.8x10^9 (OHMS) | 6200119615 | DTS230327-02 | D23360009; | 150 | 150 | 5 | 5 | 100% |  | 62-31-0020-0037 |  | NA | 取消 |  |  | 馬鵬順 |  | D3890 |  | 0
230329-11 | 200000088781 | 1 | general | RM |  | 14971 | 2023/3/29 下午 03:16:00 | 2023/3/29 下午 03:21:23 |  |  | 4609032101 | TY LFBGA 24x27.7 DWN-J-150-TSA MPPO-LP | Tray | D32146WB32 | 表面阻抗測試Surface resistivity test | Surface resistivity test表面阻抗測試超規 SPEC:1.0X10^4~1.0X10^9 OHMS ACT:2.4x10^10,1.6x10^11,1.0x10^11,3.2x10^10,1.3x10^11 (OHMS) | 6200119615 | DTS230327-02 | D23350008; | 850 | 850 | 5 | 5 | 100% |  | 62-31-0020-0037 |  | NA | 取消 |  |  | 馬鵬順 |  | D3890 |  | 0
230329-12 | 200000088769 | 1 | general | RM |  | 14971 | 2023/3/29 下午 04:36:00 | 2023/3/29 下午 04:39:38 |  |  | 4609032101 | TY LFBGA 24x27.7 DWN-J-150-TSA MPPO-LP | Tray | D32446WB05 | 表面阻抗測試Surface resistivity test | Surface resistivity test表面阻抗測試超規 SPEC:1.0X10^4~1.0X10^9 OHMS ACT:5.0x10^11, 2.1x10^10, 1.9x10^11, 2.2x10^10, 2.3x10^9 (OHMS) LOT:D23370005 | 6100644986 | DTS230327-07 | D23370005; | 4000 | 4000 | 5 | 5 | 100% |  | 62-31-0020-0037 |  | NA | 取消 |  |  |  |  | 22654 |  | 0
230329-13 | 200000088789 | 1 | general | RM |  | 13116 | 2023/3/29 下午 04:47:00 | 2023/3/29 上午 12:00:00 | 2023/4/25 上午 12:00:00 | Others | 1700191101 | UFI ASE-UA61 29 g/18.95 cc | Underfill | D31317AB06 | Filler content(wt%) 填充物含量 | Filler content(wt%) 填充物含量 SPEC: Flux Content:52.5~55.5 % ACT: Frist time:55.653% 第一次:55.653% After the machine is corrected:55.539% 機台校正後:55.539% | 6100645915 | 7980 | 230204T; | 1595 | 1595 | 1 | 1 | 100% | IP | 62-31-0020-0061 |  | NA | 結案 | IQA 審核中 | ase | 馬鵬順 | 2023/3/31 上午 09:51:14 | G8286 | Filler content(wt%) ASEK規格中心值定義不適合, IMQR 平均值為54.87 | 0 | 0
230329-14 | 200000088788 | 1 | general | RM |  | 14687 | 2023/3/29 下午 04:43:00 | 2023/3/29 上午 12:00:00 | 2023/4/4 上午 09:26:26 | Major | 4607023103 | TY BGA 25X25 HS-J-150 GF | Tray | D32746RH03 | 字碼與圖不符Marks diffrent from drawing | MARKS DIFFERENT FROM DRAWING 字碼與圖不符 SPEC:1)VENDOR PART NO :PPE(GF) REV.X EA7252502-10 1)廠商料號 : PPE(GF) REV.X EA7252502-10 2)側面有字碼 ACT:1)VENDOR PART NO : PPE REV.A EA7252500-10 1)廠商料號 : PPE REV.A EA7252500-10 2)側面無字碼 LOT:20230327 依原TRAY料號:4607023101核圖 | 6100639788 | 20230327 | 20230327; | 200 | 200 | 1 | 1 | 100% | 8D Non FA | 62-31-0020-0037 | Reject | NA | 結案 | 待 Vendor 回覆 | vendor | 馬鵬順 |  | 22654 | RM Diameter/function quality | -15 | 4 | 2023/3/31 上午 09:26:26
230329-15 | 200000088524 | 1 | general | RM |  | 08076 | 2023/3/29 下午 06:14:00 | 2023/3/29 上午 12:00:00 | 2023/4/7 上午 10:16:10 | Minor | 2010-300-03808-000 | TORAY RELEASE FILM PJ271(11)390mmX260M | Release Film | D323JJJ501 | 標籤_批號不符 | Label_ lot dismatch 標籤_批號不符 SPEC: SAP&COFC LOT:3030740302201 3030740302202 ACT: Label :30307403022 標籤 :30307403022 | 6100645958 | ML95676259 | 30307403022; | 2 |  | 1 | 1 | 100% | 3D | 62-31-0020-0096 |  | NA | 採購決議處置方式 | 待 Vendor 回覆 | vendor | 劉雅惠 |  | D8495 | Others | -10 | 1 | 2023/4/6 上午 10:16:10
230330-1 | 200000088790 | 1 | general | A2 | NUM | 02281 | 2023/3/30 上午 02:26:00 | 2023/3/29 上午 12:00:00 |  |  | 1227157101 | S7x12.4 563LSTKWFB1+1+1+1VJ2DNUM A310390 | Substrate | D32412MZ71 | 不良品允收數量Defective unit units allow | SPEC:Product type: 4L coreless wire bonded X-out %: 15% 產品類別: 4L 無core WB產品 X-out %: 15% 150 pcs×15%=22 pcs ACT:30 pcs LOT:S33191-1 MPP22283CS:已過期(2022/12/29~2023/2/28) | 6100589421 | 309510 | S33191-1; | 5290 | 5290 | 1 | 1 | 100% |  | 62-31-0020-0109 |  | NA | 工程師審核中 |  |  | 蘇冠璋 |  | F2362 |  | 0
230330-2 | 200000088791 | 1 | general | A2 | SMS | 01009 | 2023/3/30 上午 03:46:00 | 2023/3/29 上午 12:00:00 |  |  | 1221818101 | S 27X27 416L PBGA 4 KO1E SMS A247290 | Substrate | D32712HU43 | 銲球墊異物Solder ball pad foreign materi | SPEC:Ball pad : Reject length > 10% ball pad diameter. 球墊區: 拒收長度>10% 球墊直徑 ACT:Solder ball pad diameter 銲球墊直徑:0.508*10%=0.0508mm foreign material length 異物長:0.451mm LOT:232N10400300 OCR:232N10400300 1913 | 6100641987 | U52330348 | 232N10400300; | 6005 | 6005 | 153 | 1 | .65% |  | 62-31-0020-0109 |  | NA | 工程師審核中 |  |  | 蘇冠璋 |  | F2362 |  | 0
230330-6 | 200000088793 | 1 | general | A5 | MVL | 01824 | 2023/3/30 下午 04:56:00 | 2023/3/30 上午 12:00:00 | 2023/4/25 上午 12:00:00 | Others | 5203406101 | S 6.3X7.1 PIM 2+2+2 DJRL MVL A320490 | MODULE_BGA | D32652JZ05 | 不良品允收數量Defective unit units allow | SPEC:10% pcs Max. Per strip, and decimal point when counting X-out rate, please rounded down. 最多 每條10%,且於計算不良品數,當有小數點時,需無條件捨去 390*10%=39 PCS ACT:112 PCS | 6100646171 | RH79637(23) | S32T20810011; | 3258 | 3258 | 1 | 1 | 100% | IP | 62-31-0020-0146 |  | NA | 採購決議處置方式 | 待 Vendor 回覆 | vendor | 張登陽 |  | 29489 | Agree | 0 | 0 | 2023/4/2 下午 10:42:01
230330-7 | 200000088794 | 1 | general | A5 | MVL | 01824 | 2023/3/30 下午 04:59:00 | 2023/3/30 上午 12:00:00 | 2023/4/25 上午 12:00:00 | Others | 5203406101 | S 6.3X7.1 PIM 2+2+2 DJRL MVL A320490 | MODULE_BGA | D32652JZ04 | 不良品允收數量Defective unit units allow | SPEC:10% pcs Max. Per strip, and decimal point when counting X-out rate,please rounded down. 最多每條10%,且於計算不良品數,當有小數點時,需無條件捨去. 390*10%=39 PCS ACT:52 PCS | 6100646171 | RH79712(23) | S32T20810011; | 4564 | 4564 | 1 | 1 |  | IP | 62-31-0020-0146 |  | NA | 採購決議處置方式 | 待 Vendor 回覆 | vendor | 張登陽 |  | 29489 | Agree | 0 | 0 | 2023/4/2 下午 10:42:50
230330-8 | 200000088795 | 1 | general | A3 | QCM | 01791 | 2023/3/30 下午 06:47:00 | 2023/3/30 上午 12:00:00 | 2023/4/7 下午 04:43:33 | Minor | 1226448102 | S 9.6X7.8 STKFCUFBGA 3 MO1J QCM A301120 | Substrate | D32512JU19 | 銲球墊凹陷Solder ball pad dent | SPEC:Ball Pad (Top/Bottom) Dents Reject if size >10% of ball pad area 球墊(正面/背面)凹陷拒收超過10%球墊面積 ACT:10.8% 2023/3/30 14:00 CHECK | - | PK1S2331186 | MGP330420800; | 41159 | 41159 | 1307 | 1 | .08% | 3D | 62-31-0020-0109 |  | NA | 採購決議處置方式 | 待 Vendor 回覆 | vendor | 曾國倫 |  | K15841 | Others | -10 | 1 | 2023/4/6 下午 04:43:33
230331-1 | 200000088773 | 1 | general | A3 | QCM | 01791 | 2023/3/31 上午 01:52:00 | 2023/3/31 上午 12:00:00 | 2023/4/7 下午 04:43:51 | Minor | 1226448102 | S 9.6X7.8 STKFCUFBGA 3 MO1J QCM A301120 | Substrate | D32712JU22 | 拒銲劑異物Solder mask foreign material | SPEC:Reject any attached FM that can not be removed by airgun 拒收任何無法由氣槍除去的異物附著 ACT:Solder mask foreign material 拒銲劑異物 LOT:MGP330412000 OCR:MGP330412000 1303 | 610064302 | PK1S2331259 | MGP330412000; | 41899 | 41899 | 1312 | 1 | .08% | 3D | 62-31-0020-0109 |  | NA | 採購決議處置方式 | 待 Vendor 回覆 | vendor | 曾國倫 |  | K15869 | Others | -10 | 1 | 2023/4/6 下午 04:43:51
230331-2 | 200000088774 | 1 | general | A3 | UM9 | 01935 | 2023/3/31 上午 09:55:00 | 2023/3/29 上午 12:00:00 | 2023/4/7 上午 09:07:26 | Minor | 1227902103 | S 15.9x14 FC2 23L_SI_V2 EL4C UM9 A321260 | Substrate | D32712KO24 | 包裝_包裝方式異常 | SPEC:The partition need be plastic & window type with smooth surfa ce. (little roughness is allowed) 隔板必須為窗型塑膠材質，且表面平整 (可允許些微粗糙) ACT:Frame interleaf 框型隔板 | 6100649225 | 2499195 | A66-GP7000FA; | 5000 | 5000 | 1 | 1 | 100% | 3D | 62-31-0020-0042 |  | NA | 採購決議處置方式 | 待 Vendor 回覆 | vendor | 任漢晨 |  | G1451 | LRR Over Goal (Goal:2%) | -10 | 1 | 2023/4/6 上午 09:07:26
230331-3 | 200000088796 | 1 | general | RM |  | 04668 | 2023/3/31 上午 10:42:00 | 2023/3/31 上午 10:46:57 | 2023/4/25 上午 12:00:00 | Others | 1400472104 | EPX ABP 8420 14gm/10cc | Epoxy | D32714RS01 | 溫度計_傳送溫度異常 | 溫度計_傳送溫度異常 SPEC:Purchase specification temperature: -20~-50℃ 採規溫度:-20~-50℃ ACT:2023/3/27 09:43 ~ 2023/3/30 18:55 Below -50℃(-51.4~-72.3℃) 2023/3/27 09:43 ~ 2023/3/30 18:55 低於 -50℃(-51.4~-72.3℃) | 6100623231 | 1115335631 | O83CAG8435; | 532 | 532 | 1 | 1 | 100% | IP | 62-31-0020-0020 |  | NA | 結案 | 待 Vendor 回覆 | vendor | 陳心懿 |  | 31666 | 傳送溫度異常 | 0 | 0
230331-7 | 200000088797 | 1 | general | RM | IDT | 14971 | 2023/3/31 下午 02:59:00 | 2023/3/31 上午 12:00:00 | 2023/4/4 下午 03:48:45 | Major | 4610292101 | TY TFBGA 8X13.5 PEK IDT MPPO_G.F+C.P | Tray | D32446WB21 | 彎折測試Bending Test | 彎折測試Bending Test 彎折測試Bending Test Fail SPEC:>7KGF ACT:7.10/6.40/7.50/7.20/6.40 | 6100648201 | FAI-032423 | 032423; | 65 | 65 | 5 | 2 | 40% | 8D Non FA | 62-31-0020-0037 | Others | NA | 結案 | 待 Vendor 回覆 | vendor | 馬鵬順 |  | 14395 | RM Diameter/function quality | -15 | 4 | 2023/3/31 下午 03:48:45
230331-10 | 200000088747 | 1 | general | A3 | VSK | 08045 | 2023/3/31 下午 04:18:00 | 2023/3/26 上午 12:00:00 | 2023/4/8 下午 02:35:43 | Minor | 1227053101 | S11x11 MFCWF 171E0 121 SI2D VSK A281930 | Substrate | D32112M311 | 包裝_包裝方式異常 | SPEC:The partition need be plastic & window type with smooth surface. (little roughness is allowed) 隔板必須為窗型塑膠材質，且表面平整 (可允許些微粗糙) ACT:Frame interleaf 框型隔板 (TWO BLOCK) | 6100604206 | ASEKH230321-003 | 12946430020S; | 5408 | 5408 | 1 | 1 | 100% | 3D | 62-31-0020-0042 |  | NA | 採購決議處置方式 | 待 Vendor 回覆 | vendor | 陳奕珊 |  | K09707 | LRR Over Goal (Goal:2%) | -10 | 0 | 2023/4/7 下午 02:35:43
230331-11 | 200000088752 | 1 | general | A3 | VSK | 08045 | 2023/3/31 下午 04:47:00 | 2023/3/26 上午 12:00:00 | 2023/4/8 下午 02:36:14 | Minor | 1227053101 | S11x11 MFCWF 171E0 121 SI2D VSK A281930 | Substrate | D32112M313 | 包裝_包裝方式異常 | 包裝_包裝方式異常 SPEC:The partition need be plastic & window type with smooth surfa ce. (little roughness is allowed) 隔板必須為窗型塑膠材 質，且表面平整 (可允許些微粗糙) ACT:Frame interleaf框型隔板(產品為:TWO BLOCK) LOT:12946430027S | 6100604206 | ASEKH230321-003 | 12946430027S; | 24959 | 24959 | 1 | 1 | 100% | 3D | 62-31-0020-0042 |  | NA | 採購決議處置方式 | 待 Vendor 回覆 | vendor | 陳奕珊 |  | 22652 | LRR Over Goal (Goal:2%) | -10 | 0 | 2023/4/7 下午 02:36:14
230331-12 | 200000088753 | 1 | general | A3 | VSK | 08045 | 2023/3/31 下午 04:53:00 | 2023/3/26 上午 12:00:00 | 2023/4/8 下午 02:35:24 | Minor | 1227053101 | S11x11 MFCWF 171E0 121 SI2D VSK A281930 | Substrate | D32112M315 | 包裝_包裝方式異常 | 包裝_包裝方式異常 SPEC:SPEC:The partition need be plastic & window type with smooth surfa ce. (little roughness is allowed) 隔板必須為窗型塑膠材 質，且表面平整 (可允許些微粗糙) ACT:Frame interleaf框型隔板(產品為:TWO BLOCK) LOT:12946430036S | 6100604206 | ASEKH230321-003 | 12946430036S; | 13612 | 13612 | 1 | 1 | 100% | 3D | 62-31-0020-0042 |  | NA | 採購決議處置方式 | 待 Vendor 回覆 | vendor | 陳奕珊 |  | 22652 | LRR Over Goal (Goal:2%) | -10 | 0 | 2023/4/7 下午 02:35:24
230331-14 | 200000088800 | 1 | general | A3 | QCM | 01791 | 2023/3/31 下午 05:41:00 | 2023/3/31 上午 12:00:00 | 2023/4/7 下午 04:44:15 | Minor | 1226448102 | S 9.6X7.8 STKFCUFBGA 3 MO1J QCM A301120 | Substrate | D32712JU26 | 銲球墊凹陷Solder ball pad Dent | SPEC:Ball Pad (Top/Bottom) Dents Reject if size >10% of ball pad area球墊(正面/背面)凹陷拒收超過10%球墊面積 ACT:22.6% 2023/3/31 10:30 CHECK | 6100643021 | PK1S2331259 | MGP330417800; | 42279 | 42279 | 1315 | 1 | .08% | 3D | 62-31-0010-0109 |  | NA | 採購決議處置方式 | 待 Vendor 回覆 | vendor | 曾國倫 |  | K15841 | Others | -10 | 1 | 2023/4/6 下午 04:44:15
230331-15 | 200000088801 | 1 | general | RM |  | 00374 | 2023/3/31 下午 06:21:00 | 2023/3/31 下午 06:27:03 |  |  | 3101162101 | H/S FC 31 X31 3600-E149 Hat EP Cu ASE | Heat Slug | D33031DD01 | 露底材Raw material exposed | Raw material exposed露底材 SPEC:CRITERIA OF TOP SIDE:Not allowed 正面區域規格:不得有 ACT:TOP SIDE Raw material exposed 正面露底材 | 6100648004 | 230330-1 | 22A06C0435; | 4060 | 4060 | 116 | 28 | 24.14% |  | 62-31-0020-0071 |  | NA | 工程師審核中 |  |  | 黃慧菁 |  | D3890 |  | 0
230331-16 | 200000088748 | 1 | general | A3 | VSK | 08045 | 2023/3/31 下午 06:26:00 | 2023/3/26 上午 12:00:00 | 2023/4/8 下午 02:32:32 | Minor | 1227053101 | S11x11 MFCWF 171E0 121 SI2D VSK A281930 | Substrate | D32112M312 | 包裝_包裝方式異常 | SPEC:The partition need be plastic & window type with smooth surface. (little roughness is allowed) 隔板必須為窗型塑膠材質，且表面平整 (可允許些微粗糙) ACT:Frame interleaf 框型隔板 (TWO BLOCK) | 6100604206 | ASEKH230321-003 | 12946430022S; | 24645 | 24645 | 1 | 1 | 100% | 3D | 62-31-0020-0042 |  | NA | 採購決議處置方式 | 待 Vendor 回覆 | vendor | 陳奕珊 |  | K09707 | LRR Over Goal (Goal:2%) | -10 | 0 | 2023/4/7 下午 02:32:32
230331-17 | 200000088749 | 1 | general | A3 | VSK | 08045 | 2023/3/31 下午 06:28:00 | 2023/3/26 上午 12:00:00 | 2023/4/8 下午 02:32:57 | Minor | 1227053101 | S11x11 MFCWF 171E0 121 SI2D VSK A281930 | Substrate | D32112M316 | 包裝_包裝方式異常 | SPEC:The partition need be plastic & window type with smooth surface. (little roughness is allowed) 隔板必須為窗型塑膠材質，且表面平整 (可允許些微粗糙) ACT:Frame interleaf 框型隔板 (TWO BLOCK) | 6100604206 | ASEKH230321-003 | 12946430037S; | 19606 | 19606 | 1 | 1 | 100% | 3D | 62-31-0020-0042 |  | NA | 採購決議處置方式 | 待 Vendor 回覆 | vendor | 陳奕珊 |  | K09707 | LRR Over Goal (Goal:2%) | -10 | 0 | 2023/4/7 下午 02:32:57
230401-2 | 200000088802 | 1 | general | RM |  | 02545 | 2023/4/1 上午 03:41:00 | 2023/4/1 上午 12:00:00 | 2023/4/7 下午 03:24:39 | Major | 4100612111 | CAR TAPE HSS_7.3X7.3X1.2_ECF070701 | Carrier tape | D33141OK03 | 表面阻抗測試Surface resistivity test | SPEC:DWG:1.0X10^5~1.0X10^9 OHMS ACT:3.0x10^4,3.6x10^4,4.3x10^4,4.7x10^4,3.8x10^4 (OHMS) | 6200112049 | C230331-1 | 230331; | 1125 | 1125 | 5 | 5 | 100% | 8D Non FA | 62-31-0020-0102 |  | NA | 採購決議處置方式 | 待 Vendor 回覆 | vendor | 王家賢 |  | C6452 | RM Diameter/function quality | -15 | 1 | 2023/4/3 下午 03:24:39
230401-3 | 200000088803 | 1 | general | A3 | QCM | 01791 | 2023/4/1 上午 05:09:00 | 2023/4/1 上午 12:00:00 | 2023/4/7 下午 04:44:46 | Minor | 1226448102 | S 9.6X7.8 STKFCUFBGA 3 MO1J QCM A301120 | Substrate | D32712JU01 | 拒銲劑露底SOLDER RESISTANT METAL EXPOSE | SPEC:Ball Pad Area (BGA side) 球墊區域 (BGA面) Reject if any metal is exposed.拒收任何露銅 ACT:拒銲 劑露底材Solder resistant metal expose LOT:MGP330420700 OCR:MGP330420700 0507 | 6100643021 | PK1S2331259 | MGP330420700; | 38455 | 38455 | 1299 | 1 | .08% | 3D | 62-31-0020-0109 |  | NA | 採購決議處置方式 | 待 Vendor 回覆 | vendor | 曾國倫 |  | 33445 | Others | -10 | 1 | 2023/4/6 下午 04:44:46
230401-5 | 200000088804 | 1 | general | A2 | UM9 | 01935 | 2023/4/1 上午 05:54:00 | 2023/4/1 上午 12:00:00 | 2023/4/4 上午 10:13:57 | Minor | 1226081102 | S14.4SQ LFBGA 4L Salina2 QX2G UM9A297130 | Substrate | D33012KO07 | 銲球墊異物Solder ball pad foreign material | SPEC:LENGTH 10% BALL PAD DIAMETER MAX. 長度最大 10% 銲球墊直徑 ACT:Solder ball pad diameter 銲球墊直徑:0.418*10%=0.0418mm foreign material length 異物長:0.418mm LOT:A66-DZ205102 OCR:A66-DZ205102A3704 | 6100642847 | 2499576 | A66-DZ205102; | 830 | 830 | 461 | 1 | .22% | 3D | 62-31-0020-0035 |  | NA | 採購決議處置方式 | 工程師審核中 | vendor | 錢柏維 | 2023/4/6 上午 12:00:00 | F3078 | Others | -10 | 4 | 2023/4/3 上午 10:13:57
230401-13 | 200000088805 | 1 | general | A3 | UM9 | 10590 | 2023/4/1 下午 11:29:00 | 2023/4/1 上午 12:00:00 | 2023/4/7 下午 07:19:12 | Minor | 1223343107 | S 11X11.8 FC 1+1 19S SD31 UM9 A261360 | Substrate | D318124R23 | 拒銲劑露底材Solder resistant metal exposed | SPEC:Metal exposed is not allowed 露底材拒收 ACT:拒銲劑露底_SOLDER RESISTANT METAL EXPOSED LOT:123308010000 OCR:123308010000M0807 | 6100648873 | MA08928649 | 123308010000; | 87208 | 87208 | 542 | 1 | .18% | 3D | 62-31-0020-0109 |  | NA | 採購決議處置方式 | 待 Vendor 回覆 | vendor | 劉政倫 |  | K15102 | LRR Over Goal (Goal:2%) | -10 | 1 | 2023/4/6 下午 07:19:12
230402-1 | 200000088806 | 1 | general | A3 | UM9 | 10590 | 2023/4/2 上午 02:44:00 | 2023/4/1 上午 12:00:00 | 2023/4/7 下午 07:19:41 | Minor | 1227199102 | S14.5x14FC1111 23DHBBTM VO33 UM9 A310950 | Substrate | D304124R92 | 銲球墊異物Solder ball pad foreign material | SPEC:Not allowed for un-removeable FM 拒收不可移動異物 ACT:銲球墊異物Solder ball pad foreign material LOT:Q52308032301 OCR:Q52308032301M5606 | 6100646170 | MA08928904 | Q52308032301; | 17777 | 17777 | 461 | 1 | .22% | 3D | 62-31-0020-0109 |  | NA | 採購決議處置方式 | 待 Vendor 回覆 | vendor | 劉政倫 |  | F2362 | LRR Over Goal (Goal:2%) | -10 | 1 | 2023/4/6 下午 07:19:41
230403-4 | 200000088776 | 1 | general | RM |  | 14971 | 2023/4/3 下午 01:05:00 | 2023/4/3 下午 01:17:48 | 2023/4/7 下午 04:12:57 | Minor | 4601175111 | TY BGA 37.5 X37.5 PEAK-J-150 F | Tray | D32746WB20 | 字碼與圖不符Marks diffrent from drawing | MARKS DIFFERENT FROM DRAWING 字碼與圖不符 SPEC:VENDOR PART NO :150℃ MAX MPPO NX BG37.537.5 2.3 0307 6 廠商料號 :150℃ MAX MPPO NX BG37.537.5 2.3 0307 6 ACT:VENDOR PART NO : 150℃ MAX NX BG37.537.5 2.303076 150℃ MAX NX BG37.537.5 2.303076 LOT:020323 | 6100646143 | DTS230328-30 | 020323; | 50 | 50 | 1 | 1 | 100% | 3D | 62-31-0020-0037 | Reject | NA | 結案 | 待 Vendor 回覆 | vendor | 馬鵬順 |  | 22654 | Others | -10 | 1 | 2023/4/6 下午 04:12:57
230403-5 | 200000088808 | 1 | general | RM |  | 14971 | 2023/4/3 下午 01:57:00 | 2023/4/3 上午 12:00:00 | 2023/4/7 下午 04:13:41 | Minor | 4601175111 | TY BGA 37.5 X37.5 PEAK-J-150 F | Tray | D32146WB06 | 字碼與圖不符 MARKS DIFFERENT FROM DRAWING | MARKS DIFFERENT FROM DRAWING 字碼與圖不符 採規:VENDOR PART NO :150℃ MAX MPPO NX BG37.537.5 2.3 0307 6 廠商料號 :150℃ MAX MPPO NX BG37.537.5 2.3 0307 6 ACT:VENDOR PART NO : 150℃ MAX NX BG37.537.5 2.303076 150℃ MAX NX BG37.537.5 2.303076(同天進貨RT:D32146WB14/D32146WB06同此問題) | 6200119219 | DTS230322-30 | 113021; | 150 | 150 | 1 | 1 | 100% | 3D | 62-31-0020-0037 | Reject | NA | 結案 | 待 Vendor 回覆 | vendor | 馬鵬順 |  | D3890 | Others | -10 | 1 | 2023/4/6 下午 04:13:41
230403-6 | 200000088775 | 1 | general | RM |  | 00472 | 2023/4/3 下午 03:13:00 | 2023/4/3 上午 12:00:00 |  |  | 4600864112 | TY LQFP 14 X14 SHINON-J-150 P | Tray | D32746EA01 | 缺角Chip | 缺角Chip SPEC:CHIPS IN NOT FENCE AREA SHALL NOT EXCEED 1(WIDTH)X0.5(DEEP)X5 (LENGTH) MM IN ANY DIMENSION. 非檔牆區域的缺角不能超過1(寬)X0.5( 深)X5(長)在任何尺寸上。 ACT: WIDTH 寬:9.428MM DEE 深:5.025MM LENGTH 長:46.642MM There is debris in the bag 袋子裡面有殘屑 | 6100644104 | SAMP230317 | JT230308TW06; | 65 | 65 | 45 | 2 | 4.44% |  | 62-31-0020-0037 |  | NA | 工程師審核中 |  |  | 呂信宏 |  | 14395 |  | 0
230403-7 | 200000088777 | 1 | general | A5 | QCM | 01791 | 2023/4/3 下午 03:48:00 | 2023/4/3 上午 12:00:00 | 2023/4/25 上午 12:00:00 | Others | 5203318101 | S 6.2X7.4 PIM 7 DJQA QCM A317380_F | MODULE_BGA | D33052JU04 | 包裝_包裝方式異常 | Packaging_Abnormal packaging 包裝_包裝方式異常 SPEC:MBB + RFID – RFID to be placed in an additional plastic bag, sealed to edge of MBB with a blank sticker to cover the RFID 防潮袋+RFID RFID放置於附加塑膠袋，封於防潮袋邊，並以大於RFID之空白黏膠黏住 ACT:No MBB + RFID tag 未使用 防潮袋+RFID標籤 | 6100652093 | PK1S2331601 | MGP730206100; | 3717 | 3717 | 1 | 1 | 100% | IP | 62-31-0020-0109 |  | NA | 結案 | 待 Owner 回覆 | ase | 曾國倫 |  | 22131 | It's for golden substrate packing. | 0 | 0 | 2023/4/6 下午 04:54:55
230403-8 | 200000088778 | 1 | general | A5 | QCM | 01791 | 2023/4/3 下午 03:51:00 | 2023/4/3 上午 12:00:00 | 2023/4/25 上午 12:00:00 | Others | 5203318101 | S 6.2X7.4 PIM 7 DJQA QCM A317380_F | MODULE_BGA | D33052JU03 | 包裝_包裝方式異常 | Packaging_Abnormal packaging 包裝_包裝方式異常 SPEC:MBB + RFID – RFID to be placed in an additional plastic bag, sealed to edge of MBB with a blank sticker to cover the RFID 防潮袋+RFID RFID放置於附加塑膠袋，封於防潮袋邊，並以大於RFID之空白黏膠黏住 ACT:No MBB + RFID tag 未使用 防潮袋+RFID標籤 | 6100652093 | PK1S2331601 | MGP730206700; | 3717 | 3717 | 1 | 1 | 100% | IP | 62-31-0020-0109 |  | NA | 結案 | 待 Owner 回覆 | ase | 曾國倫 |  | 22131 | It's for golden substrate packing. | 0 | 0 | 2023/4/6 下午 04:55:05
230403-17 | 200000088807 | 1 | general | RM |  | 14971 | 2023/4/3 下午 04:11:00 | 2023/4/3 下午 04:58:25 | 2023/4/11 上午 08:58:46 | Major | 4103194101 | CAR TAPE DWN_12.30X12.70X1.27_C-1597 | Carrier tape | D31441WB20 | 中心圓孔毛邊不符Center hole burr mismatc | Center hole burr mismatch中心圓孔毛邊不符 SPEC:Length> 0.3mm burrs 長度 > 0.3mm的毛邊 ACT:0.121/0.326/0.186/0.207/0.194 mm | 6200109875 | DTR230316-05 | D2324X003; | 1800 | 1800 | 5 | 1 | 20% | 8D Non FA | 62-31-0020-0102 |  | NA | 採購決議處置方式 | 待 Vendor 回覆 | vendor | 王家賢 |  | D3890 | RM Diameter/function quality | -15 | 0 | 2023/4/7 上午 08:58:46
230403-20 | 200000088779 | 1 | general | RM |  | 14971 | 2023/4/3 下午 05:28:00 | 2023/4/3 上午 12:00:00 | 2023/4/11 上午 08:59:11 | Major | 4103165101 | CARRIER TAPE DWN_8.60X8.60X0.95_C-1523 | Carrier tape | D20741WB16 | 中心圓孔毛邊不符Center hole burr mismatch | Center hole burr mismatch中心圓孔毛邊不符 SPEC:Length> 0.3mm burrs 長度 > 0.3mm的毛邊 ACT:0.260/0.276/0.874/0.181/0.237 mm | 6200110830 | DTR230209-02 | D22Y2X008; | 1500 | 1500 | 5 | 1 | 20% | 8D Non FA | 62-31-0020-0102 |  | NA | 採購決議處置方式 | 待 Vendor 回覆 | vendor | 王家賢 |  | D3890 | RM Diameter/function quality | -15 | 0 | 2023/4/7 上午 08:59:11
230405-1 | 200000088812 | 1 | general | A3 | QCM | 01791 | 2023/4/5 上午 05:03:00 | 2023/4/4 上午 12:00:00 | 2023/4/7 下午 04:45:37 | Minor | 1226448102 | S 9.6X7.8 STKFCUFBGA 3 MO1J QCM A301120 | Substrate | D32712JU42 | 拒銲劑露底SOLDER RESISTANT METAL EXPOSE | SPEC:Area outside of Die (Die Side)非Die區域 (上Die面) Reject any exposed metal/PPG or Core 拒收任何金屬/PPG及Core裸露 ACT:拒銲劑露底SOLDER RESISTANT METAL EXPOSE LOT:MGP330414300 OCR:MGP330414300 0509 | 6100645564 | PK1S2331294 | MGP330414300; | 42294 | 42294 | 1173 | 1 | .09% | 3D | 62-31-0020-0109 |  | NA | 採購決議處置方式 | 待 Vendor 回覆 | vendor | 曾國倫 |  | K15869 | Others | -10 | 1 | 2023/4/6 下午 04:45:37
230406-1 | 200000088813 | 1 | general | A3 | QCM | 01009 | 2023/4/6 上午 02:22:00 | 2023/4/6 上午 12:00:00 | 2023/4/7 下午 04:45:53 | Minor | 1225198106 | S 5.01X6 MFCUFBGA 1+2+1 SS4O QCM A286490 | Substrate | D32912HU28 | 拒銲劑異物Solder mask foreign material | SPEC:Reject any attached FM that can not be removed by airgun 拒收任何無法由氣槍除去的異物附著 ACT:拒 銲劑異物_SOLDER MASK FOREIGN MATERIAL LOT:232A20020400 OCR:232A20020400 0508 | 6100638681 | U22330154 | 232A20020400; | 95846 | 95846 | 1700 | 1 | .06% | 3D | 62-31-0020-0109 |  | NA | 採購決議處置方式 | 待 Vendor 回覆 | vendor | 曾國倫 |  | K15102 | Others | -10 | 1 | 2023/4/6 下午 04:45:53
230406-2 | 200000088820 | 1 | general | A3 | QCM | 01009 | 2023/4/6 上午 05:48:00 | 2023/4/6 上午 12:00:00 | 2023/4/7 下午 04:46:11 | Minor | 1225198106 | S 5.01X6 MFCUFBGA 1+2+1 SS4O QCM A286490 | Substrate | D32912HU22 | 拒銲劑異物Solder mask foreign material | SPEC:Reject any attached FM that can not be removed by airgun 拒收任何無法由氣槍除去的異物附著 ACT:拒 銲劑異物_SOLDER MASK FOREIGN MATERIAL LOT:232720010600 OCR:232720010600 1704 | 6100638681 | U22330154 | 232720010600; | 105030 | 105030 | 1694 | 1 | .06% | 3D | 62-31-0020-0109 |  | NA | 採購決議處置方式 | 待 Vendor 回覆 | vendor | 曾國倫 |  | K15102 | Others | -10 | 1 | 2023/4/6 下午 04:46:11
230406-12 | 200000088814 | 1 | general | A3 | QCM | 01009 | 2023/4/6 下午 03:17:00 | 2023/4/6 上午 12:00:00 |  |  | 1225198106 | S 5.01X6 MFCUFBGA 1+2+1 SS4O QCM A286490 | Substrate | D32912HU37 | 拒銲劑異物_SOLDER MASK FOREIGN MATERIAL | SPEC:"Reject any attached FM that can not be removed by airgun 拒收任何無法由氣槍除去的異物附著" ACT:拒銲劑異物_SOLDER MASK FOREIGN MATERIAL(AOI機台) LOT:232G20011200 OCR:232G20011200 1703 | 6100638681 | U22330154 | 232G20011200; | 103747 | 103747 | 1706 | 1 | .06% |  | 62-31-0020-0109 |  | NA | 工程師審核中 |  |  | 任漢晨 |  | K15832 |  | 0
230406-14 | 200000088815 | 1 | general | A1 | UM9 | 00971 | 2023/4/6 下午 11:20:00 | 2023/4/6 上午 12:00:00 | 2023/4/8 上午 08:09:42 | Minor | 1107870101 | L 7.000X 4.600 QFN CE QO14 UM9 A287920 | Lead Frame | D33111HQ69 | 污染Contamination | SPEC:Not allowed 不得有 ACT:Contamination 污染 LOT:CC10S52-204 | 6100600709 | LY67894953 | CC10S52-204; | 23688 | 23688 | 76 | 1 | 1.32% | 3D | 62-31-0020-0113 | MSR:M230407014 | NA | 結案 | 待 Vendor 回覆 | vendor | 王太田 |  | D6953 | LF/SBS cosmetic defect rate > 0.5% | -10 | 0 | 2023/4/7 上午 08:09:42
230406-14 | 200000088815 | 2 | general | A1 | UM9 | 00971 | 2023/4/6 下午 11:20:00 | 2023/4/6 上午 12:00:00 | 2023/4/8 上午 08:09:42 | Minor | 1107870101 | L 7.000X 4.600 QFN CE QO14 UM9 A287920 | Lead Frame | D33111HQ69 | 氧化Oxidation | SPEC:Not allowed 不得有 ACT:Oxidation 氧化 LOT:CC10S52-204 | 6100600709 | LY67894953 | CC10S52-204; | 23688 | 23688 | 76 | 2 | 2.63% | 3D | 62-31-0020-0113 | MSR:M230407014 | NA | 結案 | 待 Vendor 回覆 | vendor | 王太田 |  | D6953 | LF/SBS cosmetic defect rate > 0.5% | 0 | 0 | 2023/4/7 上午 08:09:42
230406-15 | 200000088816 | 1 | general | A3 | QCM | 01009 | 2023/4/6 下午 11:52:00 | 2023/4/6 上午 12:00:00 |  |  | 1225198106 | S 5.01X6 MFCUFBGA 1+2+1 SS4O QCM A286490 | Substrate | D32912HU24 | 拒銲劑露底材Solder resistant metal expos | SPEC:Reject if any metal is exposed 拒收任何露銅 ACT:拒銲劑露底_SOLDER RESISTANT METAL EXPOSE LOT:232720011000 OCR:232720011000 0610 | 6100638681 | U22330154 | 232720011000; | 106975 | 106975 | 1714 | 1 | .06% |  | 62-31-0020-0109 |  | NA | 工程師審核中 |  |  | 曾國倫 |  | K15102 |  | 0
230407-1 | 200000088817 | 1 | general | A3 | QCM | 01935 | 2023/4/7 上午 05:18:00 | 2023/4/6 上午 12:00:00 |  |  | 1225842105 | S9.6X7.9 B STKFCUFBGA1+1+1MO1HQCMA294140 | Substrate | D40612KO51 | 拒焊劑裂痕Solder mask crack | SPEC:Not allowed不允許 ACT:拒焊劑裂痕Solder mask crack LOT:Q51-43700076 OCR:Q51-43700076 3110 | 6100643626 | 2500490 | Q51-43700076; | 54294 | 54294 | 461 | 1 | .22% |  | 62-31-0020-0109 |  | NA | 工程師審核中 |  |  | 任漢晨 |  | F2362 |  | 0
230407-2 | 200000088629 | 1 | general | RM |  | 14971 | 2023/4/7 上午 08:26:00 | 2023/4/7 上午 12:00:00 |  |  | 4103165101 | CARRIER TAPE DWN_8.60X8.60X0.95_C-1523 | Carrier tape | D20741WB09 | 中心圓孔毛邊不符Center hole burr mismatc | Center hole burr mismatc 中心圓孔毛邊不符 SPEC:Length> 0.3mm burrs 長度 > 0.3mm的毛邊 ACT:0.258/0.618/0.421/0.307/0.142 mm | 6200110830 | DTR230209-02 | D22Y3X015; | 1500 | 1500 | 5 | 3 | 60% |  | 62-31-0020-0102 |  | NA | 三班組長審核中 |  |  |  |  | D3890 |  | 0
230407-4 | 200000088822 | 1 | general | RM |  | 00682 | 2023/4/7 下午 01:26:00 | 2023/4/7 上午 12:00:00 |  |  | 2104-001-12002-000 | 12"MBB BAG DY3950-106-GS-400X360-870MM | 包材 | D327JVFK03 | 標籤_EXP終止日不符 Label_Exp. Date dismatch | Label_Exp. Date dismatch 標籤_EXP終止日不符 SPEC:OMBB bag : 2 year or follow purchasing spec. 真空袋 : 2 年或依採規 ACT:Label MFG Date:2021/5/6 Exp. Date:204/5/5(3 Year) ACT標籤製造日:2021/5/6 終止日:204/5/5(3年) | 6200119518 | 1B23030883 | 02WB21050236; | 200 | 200 | 1 | 1 | 100% |  | 62-31-0020-0087 |  | NA | 三班組長審核中 |  |  |  |  | D3890 |  | 0
230407-7 | 200000088830 | 1 | general | A5 | MVL | 01824 | 2023/4/7 下午 06:14:00 | 2023/4/7 上午 12:00:00 |  |  | 5203406101 | S 6.3X7.1 PIM 2+2+2 DJRL MVL A320490 | MODULE_BGA | D40252JZ01 | 缺拒銲劑Lack solder mask | SPEC: Lacking solder mask with metal exposed 0.050 MM MAX. AT ANY DIRECTION 缺拒焊劑(有露出金屬) 任一方向最長0.050 MM ACT:0.632 MM OCR:S32T20810021 0306 DEF:B包*5/E包*1 | 6100646171 | RH80022(23) | S32T20810021; | 2178 | 2178 | 116 | 6 | 5.17% |  | 62-31-0020-0146 |  | NA | 工程師審核中 |  |  | 張登陽 |  | 29489 |  | 0
230408-1 | 200000088831 | 1 | general | A3 | QCM | 00QCM | 2023/4/8 上午 03:50:00 | 2023/4/8 上午 12:00:00 |  |  | 1227936201 | PS 5.5X6.4 MFCVFBGA 1+1 RY3O QCM A320690 | 客材 | D40612KO49 | 標籤_數量不符 | SPEC:Check label of inner box: material description/Part No./Lot No./ASE No./Q'ty/Expired date/Manufacture date/Drawing No./label color 核對內箱標籤:品名/料號/LOT/ASE N./數量/終止/製造日期/圖號/標籤顏色定義 ACT:SAP QTY:3000 pcs label QTY:3012 pcs SAP數量:3000 pcs 標籤數量:3012 pcs LOT:Q51-668000FA | 6100652638 | 2500489 | Q51-668000FA; | 3000 | 3000 | 1 | 1 | 100% |  | 62-31-0020-0096 |  | NA | 工程師審核中 |  |  | 任漢晨 |  | D6953 |  | 0